## Sheet1
var | Components |  | T | [7 empty] | w
mix | c1 | c2 | exp | ideal | CS | CS_sg | CS_fv | CS_dsp | CS_sg_dsp | CS_fv_dsp | exp | ideal | CS | CS_sg | CS_fv | CS_dsp | CS_sg_dsp | CS_fv_dsp
0 | GSF | PVPK12_it-3mer | 463.15 | 480.8665 | 477.2088 | 465.919 | 466.4738 | 477.3405 | 466.0485 | 466.6033 | 0.378 | 0.1602674 | 0.2089336 | 0.3524692 | 0.3471434 | 0.2053913 | 0.3511056 | 0.3457329
1 | GSF | PVPK12_it-3mer | 453.15 | 475.4271 | 470.2828 | 453.1295 | 453.8819 | 470.5507 | 453.3907 | 454.1433 | 0.277 | 0.1116756 | 0.1472524 | 0.277132 | 0.272261 | 0.1436202 | 0.2754323 | 0.2705129
2 | GSF | PVPK12_it-3mer | 443.15 | 470.5863 | 464.3973 | 442.8141 | 443.6914 | 464.8103 | 443.2144 | 444.0923 | 0.219 | 0.08110796 | 0.1077329 | 0.2206497 | 0.2163422 | 0.104316 | 0.2186806 | 0.2143285
3 | GSF | PVPK12_st-5mer | 463.15 | 480.8665 | 479.8542 | 473.1301 | 469.2104 | 479.9842 | 473.2587 | 469.3382 | 0.378 | 0.1602674 | 0.1736255 | 0.2784158 | 0.3191222 | 0.16968 | 0.276354 | 0.3174578
4 | GSF | PVPK12_st-5mer | 453.15 | 475.4271 | 473.9922 | 462.9717 | 457.8019 | 474.2556 | 463.2305 | 458.0587 | 0.277 | 0.1116756 | 0.1213082 | 0.2118629 | 0.2459712 | 0.1175893 | 0.2095157 | 0.2439637
5 | GSF | PVPK12_st-5mer | 443.15 | 470.5863 | 468.85 | 454.4073 | 448.4812 | 469.2548 | 454.803 | 448.8732 | 0.219 | 0.08110796 | 0.08830034 | 0.164209 | 0.1923651 | 0.08499767 | 0.1617031 | 0.1901153
6 | GSF | PVPK12_st-mol1 | 463.15 | 480.8665 | 479.9663 | 469.1987 | 469.3103 | 480.0971 | 469.3272 | 469.4388 | 0.378 | 0.1602674 | 0.1720433 | 0.3192958 | 0.3180462 | 0.1680551 | 0.3176249 | 0.3163605
7 | GSF | PVPK12_st-mol1 | 453.15 | 475.4271 | 474.1584 | 457.7747 | 457.9459 | 474.4234 | 458.0329 | 458.2042 | 0.277 | 0.1116756 | 0.1201878 | 0.2461748 | 0.2449813 | 0.1164444 | 0.244159 | 0.2429502
8 | GSF | PVPK12_st-mol1 | 443.15 | 470.5863 | 469.0537 | 448.4432 | 448.6555 | 469.461 | 448.8375 | 449.0499 | 0.219 | 0.08110796 | 0.08749259 | 0.1925632 | 0.1914855 | 0.08417724 | 0.1903031 | 0.1892118
9 | GSF | PVPK12_st-mol2 | 463.15 | 480.8665 | 480.7213 | 469.9371 | 470.0662 | 480.8463 | 470.06 | 470.1892 | 0.378 | 0.1602674 | 0.1637117 | 0.3117359 | 0.3102816 | 0.1598452 | 0.3100721 | 0.3086013
10 | GSF | PVPK12_st-mol2 | 453.15 | 475.4271 | 475.1554 | 458.7479 | 458.9421 | 475.4089 | 458.9949 | 459.1892 | 0.277 | 0.1116756 | 0.1146016 | 0.2396839 | 0.2383296 | 0.1110369 | 0.2376969 | 0.2363263
11 | GSF | PVPK12_st-mol2 | 443.15 | 470.5863 | 470.2014 | 449.5604 | 449.7991 | 470.591 | 449.9376 | 450.1764 | 0.219 | 0.08110796 | 0.08359401 | 0.1871031 | 0.1859011 | 0.0804693 | 0.1848949 | 0.1836789
12 | GSF | PVPK12_st-mol3 | 463.15 | 480.8665 | 480.2822 | 470.7256 | 469.6453 | 480.4127 | 470.8541 | 469.7736 | 0.378 | 0.1602674 | 0.1680118 | 0.303314 | 0.3144409 | 0.163991 | 0.3014879 | 0.3127208
13 | GSF | PVPK12_st-mol3 | 453.15 | 475.4271 | 474.5971 | 459.8379 | 458.4257 | 474.8614 | 460.0961 | 458.6833 | 0.277 | 0.1116756 | 0.1172905 | 0.2322555 | 0.2416526 | 0.113551 | 0.2300977 | 0.2395878
14 | GSF | PVPK12_st-mol3 | 443.15 | 470.5863 | 469.5789 | 450.8534 | 449.2434 | 469.985 | 451.2475 | 449.6365 | 0.219 | 0.08110796 | 0.08533184 | 0.1806907 | 0.1884818 | 0.08204036 | 0.178316 | 0.1861792
15 | GSF | PVPK25_it-3mer | 478.15 | 491.0123 | 488.0779 | 476.2364 | 477.0626 | 488.0788 | 476.2374 | 477.0635 | 0.463 | 0.04400012 | 0.1191183 | 0.4904216 | 0.4789439 | 0.118627 | 0.4904101 | 0.4789313
16 | GSF | PVPK25_it-3mer | 468.15 | 490.3994 | 485.7178 | 463.6887 | 464.97 | 485.7207 | 463.6915 | 464.9728 | 0.331 | 0.02325616 | 0.04600728 | 0.370662 | 0.3595943 | 0.04534644 | 0.3706429 | 0.3595736
17 | GSF | PVPK25_st-5mer | 478.15 | 491.0123 | 490.1819 | 478.3421 | 479.2349 | 490.1829 | 478.343 | 479.2358 | 0.463 | 0.04400012 | 0.05587138 | 0.4600405 | 0.4458705 | 0.05515885 | 0.4600258 | 0.4458541
18 | GSF | PVPK25_st-5mer | 468.15 | 490.3994 | 489.1008 | 467.2016 | 468.5776 | 489.1036 | 467.2044 | 468.5804 | 0.331 | 0.02325616 | 0.02745082 | 0.3398705 | 0.326961 | 0.02680922 | 0.3398462 | 0.3269344
19 | GSF | PVPK30_it-3mer | 473.15 | 491.1204 | 486.5833 | 465.1592 | 462.7981 | 486.5841 | 465.1599 | 462.7988 | 0.342 | 0.01646502 | 0.04122145 | 0.4221283 | 0.4431377 | 0.04084805 | 0.422124 | 0.4431341
20 | GSF | PVPK30_it-3mer | 463.15 | 490.544 | 484.0694 | 447.211 | 444.0129 | 484.0717 | 447.2132 | 444.0151 | 0.224 | 0.009643612 | 0.01815826 | 0.3253033 | 0.3448771 | 0.01779817 | 0.3252967 | 0.3448714
21 | GSF | PVPK30_st-5mer | 473.15 | 491.1204 | 489.8549 | 468.4105 | 466.3192 | 489.8557 | 468.4112 | 466.3199 | 0.342 | 0.01646502 | 0.02021345 | 0.3923254 | 0.4130612 | 0.01983633 | 0.3923199 | 0.4130565
22 | GSF | PVPK30_st-5mer | 463.15 | 490.544 | 488.7739 | 452.1962 | 449.3887 | 488.7762 | 452.1984 | 449.3909 | 0.224 | 0.009643612 | 0.01124174 | 0.2962906 | 0.3147647 | 0.01092271 | 0.2962822 | 0.3147574
23 | IBP | PVPK12_it-3mer | 347.15 | 348.2011 | 346.5126 | 346.4057 | 346.4284 | 346.5129 | 346.4059 | 346.4286 | 0.9 | 0.6882967 | 0.9183431 | 0.9204759 | 0.9200349 | 0.9183389 | 0.9204721 | 0.920031
24 | IBP | PVPK12_it-3mer | 342.95 | 347.7699 | 340.8866 | 340.4127 | 340.5085 | 340.8876 | 340.4137 | 340.5095 | 0.8 | 0.3411484 | 0.829878 | 0.834843 | 0.8338621 | 0.8298673 | 0.8348333 | 0.8338522
25 | IBP | PVPK12_it-3mer | 340.65 | 347.236 | 331.906 | 330.7259 | 330.952 | 331.9089 | 330.7287 | 330.9549 | 0.702 | 0.2615037 | 0.7968474 | 0.8029957 | 0.8018057 | 0.7968335 | 0.8029833 | 0.801793
26 | IBP | PVPK12_it-3mer | 338.15 | 347.0435 | 328.5239 | 327.038 | 327.3176 | 328.5276 | 327.0418 | 327.3214 | 0.672 | 0.2054147 | 0.7660318 | 0.7733795 | 0.7719809 | 0.7660144 | 0.7733643 | 0.7719653
27 | IBP | PVPK12_it-3mer | 333.15 | 346.8704 | 325.5007 | 323.7213 | 324.051 | 325.5054 | 323.7259 | 324.0556 | 0.647 | 0.1386151 | 0.7137127 | 0.7233537 | 0.7215802 | 0.713688 | 0.7233324 | 0.7215584
28 | IBP | PVPK12_it-3mer | 328.15 | 346.7606 | 323.6025 | 321.6284 | 321.9907 | 323.6079 | 321.6338 | 321.996 | 0.632 | 0.1004332 | 0.6688253 | 0.6807731 | 0.6786454 | 0.6687925 | 0.6807454 | 0.6786168
29 | IBP | PVPK12_it-3mer | 323.15 | 346.5981 | 320.8448 | 318.5728 | 318.984 | 320.8512 | 318.5791 | 318.9903 | 0.611 | 0.07592363 | 0.628493 | 0.6428511 | 0.640374 | 0.6284505 | 0.6428161 | 0.6403379
30 | IBP | PVPK12_st-5mer | 347.15 | 348.2011 | 347.4431 | 347.4393 | 347.3589 | 347.4433 | 347.4395 | 347.3591 | 0.9 | 0.6882967 | 0.8859232 | 0.8861991 | 0.8906142 | 0.885911 | 0.886187 | 0.8906036
31 | IBP | PVPK12_st-5mer | 342.95 | 347.7699 | 344.5207 | 344.4761 | 344.1446 | 344.5217 | 344.4771 | 344.1456 | 0.8 | 0.3411484 | 0.7639903 | 0.7656214 | 0.7745712 | 0.7639586 | 0.7655908 | 0.7745445
32 | IBP | PVPK12_st-5mer | 340.65 | 347.236 | 339.5215 | 339.3408 | 338.5804 | 339.5243 | 339.3437 | 338.5832 | 0.702 | 0.2615037 | 0.7205862 | 0.7229896 | 0.7333461 | 0.7205458 | 0.7229509 | 0.7333124
33 | IBP | PVPK12_st-5mer | 338.15 | 347.0435 | 337.5097 | 337.2551 | 336.3237 | 337.5134 | 337.2588 | 336.3274 | 0.672 | 0.2054147 | 0.6811695 | 0.6844208 | 0.6959839 | 0.6811198 | 0.6843738 | 0.695943
34 | IBP | PVPK12_st-5mer | 333.15 | 346.8704 | 335.6473 | 335.3152 | 334.2261 | 335.6518 | 335.3198 | 334.2307 | 0.647 | 0.1386151 | 0.6166396 | 0.6216251 | 0.6350384 | 0.6165714 | 0.6215617 | 0.6349835
35 | IBP | PVPK12_st-5mer | 328.15 | 346.7606 | 334.4462 | 334.0597 | 332.869 | 334.4514 | 334.0649 | 332.8742 | 0.632 | 0.1004332 | 0.5636748 | 0.5704654 | 0.5853175 | 0.5635867 | 0.5703853 | 0.5852486
36 | IBP | PVPK12_st-5mer | 323.15 | 346.5981 | 332.657 | 332.1827 | 330.8408 | 332.6632 | 332.1889 | 330.8469 | 0.611 | 0.07592363 | 0.5179614 | 0.5266483 | 0.5427016 | 0.5178513 | 0.5265503 | 0.5426178
37 | IBP | PVPK12_st-mol1 | 347.15 | 348.2011 | 347.0753 | 347.0111 | 346.9911 | 347.0755 | 347.0113 | 346.9913 | 0.9 | 0.6882967 | 0.9028724 | 0.9051261 | 0.9058037 | 0.902865 | 0.9051193 | 0.905797
38 | IBP | PVPK12_st-mol1 | 342.95 | 347.7699 | 343.2978 | 343.0025 | 342.9213 | 343.2988 | 343.0035 | 342.9223 | 0.8 | 0.3411484 | 0.7930162 | 0.7989968 | 0.8005359 | 0.7929945 | 0.7989775 | 0.8005171
39 | IBP | PVPK12_st-mol1 | 340.65 | 347.236 | 337.4651 | 336.7065 | 336.5232 | 337.4679 | 336.7093 | 336.5261 | 0.702 | 0.2615037 | 0.7512711 | 0.7590203 | 0.7608993 | 0.7512418 | 0.7589946 | 0.7608743
40 | IBP | PVPK12_st-mol1 | 338.15 | 347.0435 | 335.2893 | 334.3261 | 334.103 | 335.293 | 334.3298 | 334.1067 | 0.672 | 0.2054147 | 0.71198 | 0.7216178 | 0.7238252 | 0.7119418 | 0.7215849 | 0.7237933
41 | IBP | PVPK12_st-mol1 | 333.15 | 346.8704 | 333.3464 | 332.1855 | 331.926 | 333.351 | 332.1901 | 331.9306 | 0.647 | 0.1386151 | 0.6445517 | 0.6580606 | 0.6608512 | 0.6444933 | 0.658012 | 0.6608043
42 | IBP | PVPK12_st-mol1 | 328.15 | 346.7606 | 332.1263 | 330.8337 | 330.5509 | 332.1315 | 330.8388 | 330.5561 | 0.632 | 0.1004332 | 0.5860753 | 0.60373 | 0.6070452 | 0.5859917 | 0.6036633 | 0.606981
43 | IBP | PVPK12_st-mol1 | 323.15 | 346.5981 | 330.3521 | 328.857 | 328.5399 | 330.3583 | 328.8632 | 328.5461 | 0.611 | 0.07592363 | 0.5331872 | 0.5553437 | 0.5591419 | 0.5330718 | 0.555256 | 0.5590576
44 | IBP | PVPK12_st-mol2 | 347.15 | 348.2011 | 346.9107 | 346.846 | 346.8264 | 346.9105 | 346.8458 | 346.8262 | 0.9 | 0.6882967 | 0.9084238 | 0.9103171 | 0.9108728 | 0.9084296 | 0.9103226 | 0.9108781
45 | IBP | PVPK12_st-mol2 | 342.95 | 347.7699 | 342.7044 | 342.4073 | 342.3275 | 342.7034 | 342.4063 | 342.3266 | 0.8 | 0.3411484 | 0.8045776 | 0.8096336 | 0.8109285 | 0.8045947 | 0.809649 | 0.8109436
46 | IBP | PVPK12_st-mol2 | 340.65 | 347.236 | 336.3531 | 335.5894 | 335.4092 | 336.3504 | 335.5867 | 335.4065 | 0.702 | 0.2615037 | 0.7646837 | 0.771286 | 0.7728855 | 0.764707 | 0.7713067 | 0.7729057
47 | IBP | PVPK12_st-mol2 | 338.15 | 347.0435 | 334.0319 | 333.0621 | 332.8426 | 334.0284 | 333.0586 | 332.8391 | 0.672 | 0.2054147 | 0.7268418 | 0.7351399 | 0.7370428 | 0.7268724 | 0.7351667 | 0.7370688
48 | IBP | PVPK12_st-mol2 | 333.15 | 346.8704 | 331.9811 | 330.812 | 330.5566 | 331.9767 | 330.8076 | 330.5522 | 0.647 | 0.1386151 | 0.6610979 | 0.6730064 | 0.6754753 | 0.6611457 | 0.6730466 | 0.6755143
49 | IBP | PVPK12_st-mol2 | 328.15 | 346.7606 | 330.7036 | 329.4016 | 329.1233 | 330.6986 | 329.3966 | 329.1183 | 0.632 | 0.1004332 | 0.6030977 | 0.6190634 | 0.6220731 | 0.6031677 | 0.6191198 | 0.6221276
50 | IBP | PVPK12_st-mol2 | 323.15 | 346.5981 | 328.8597 | 327.3537 | 327.0416 | 328.8538 | 327.3478 | 327.0357 | 0.611 | 0.07592363 | 0.5497272 | 0.5703015 | 0.5738367 | 0.5498262 | 0.5703774 | 0.5739097
51 | IBP | PVPK12_st-mol3 | 347.15 | 348.2011 | 347.2606 | 347.2146 | 347.1764 | 347.2608 | 347.2148 | 347.1766 | 0.9 | 0.6882967 | 0.8952259 | 0.8973065 | 0.8989208 | 0.8952164 | 0.8972976 | 0.8989124
52 | IBP | PVPK12_st-mol3 | 342.95 | 347.7699 | 344.0104 | 343.7912 | 343.6342 | 344.0114 | 343.7923 | 343.6352 | 0.8 | 0.3411484 | 0.7761772 | 0.7819941 | 0.7857476 | 0.7761488 | 0.7819685 | 0.7857235
53 | IBP | PVPK12_st-mol3 | 340.65 | 347.236 | 338.9688 | 338.3874 | 338.0286 | 338.9716 | 338.3903 | 338.0314 | 0.702 | 0.2615037 | 0.7310836 | 0.7387474 | 0.7433395 | 0.7310448 | 0.7387131 | 0.7433075
54 | IBP | PVPK12_st-mol3 | 338.15 | 347.0435 | 337.078 | 336.333 | 335.8944 | 337.0817 | 336.3367 | 335.8981 | 0.672 | 0.2054147 | 0.6887025 | 0.6983883 | 0.7037927 | 0.6886516 | 0.6983442 | 0.7037516
55 | IBP | PVPK12_st-mol3 | 333.15 | 346.8704 | 335.385 | 334.4802 | 333.9683 | 335.3896 | 334.4848 | 333.9729 | 0.647 | 0.1386151 | 0.6160912 | 0.6300274 | 0.6368707 | 0.6160119 | 0.6299615 | 0.6368099
56 | IBP | PVPK12_st-mol3 | 328.15 | 346.7606 | 334.3195 | 333.3076 | 332.7488 | 334.3247 | 333.3128 | 332.7539 | 0.632 | 0.1004332 | 0.5532501 | 0.5718458 | 0.5799753 | 0.5531348 | 0.5717546 | 0.5798918
57 | IBP | PVPK12_st-mol3 | 323.15 | 346.5981 | 332.7673 | 331.5896 | 330.9613 | 332.7734 | 331.5958 | 330.9674 | 0.611 | 0.07592363 | 0.4965637 | 0.5202897 | 0.5295863 | 0.4964022 | 0.5201687 | 0.5294763
58 | IMC | PVPK12_it-3mer | 432.55 | 433.0618 | 432.6687 | 432.6389 | 432.6293 | 432.6688 | 432.639 | 432.6294 | 0.953 | 0.8788635 | 0.9480343 | 0.9494436 | 0.9498705 | 0.9480309 | 0.9494405 | 0.9498675
59 | IMC | PVPK12_it-3mer | 431.15 | 432.7449 | 431.1893 | 431.0652 | 431.0265 | 431.1896 | 431.0655 | 431.0268 | 0.9058 | 0.7214802 | 0.9048069 | 0.9078261 | 0.9087053 | 0.9047993 | 0.9078192 | 0.9086987
60 | IMC | PVPK12_it-3mer | 427.15 | 432.3929 | 428.9316 | 428.639 | 428.5509 | 428.9324 | 428.6398 | 428.5516 | 0.8582 | 0.4657367 | 0.828415 | 0.8348073 | 0.8365497 | 0.8283969 | 0.8347915 | 0.8365346
61 | IMC | PVPK12_it-3mer | 421.55 | 432.0009 | 425.9344 | 425.3875 | 425.2286 | 425.9359 | 425.389 | 425.2301 | 0.8103 | 0.2980042 | 0.7539455 | 0.7644267 | 0.7670916 | 0.7539122 | 0.7643989 | 0.7670649
62 | IMC | PVPK12_it-3mer | 413.15 | 431.0956 | 418.1519 | 416.8075 | 416.4447 | 418.156 | 416.8117 | 416.4488 | 0.7164 | 0.1805825 | 0.6671125 | 0.683562 | 0.6873972 | 0.6670519 | 0.6835137 | 0.6873513
63 | IMC | PVPK12_it-3mer | 408.15 | 430.7386 | 414.9932 | 413.2707 | 412.818 | 414.9987 | 413.2763 | 412.8236 | 0.6846 | 0.14111 | 0.6228002 | 0.6428378 | 0.6472981 | 0.62272 | 0.6427758 | 0.6472394
64 | IMC | PVPK12_it-3mer | 403.15 | 430.4214 | 412.2041 | 410.1216 | 409.5863 | 412.2111 | 410.1286 | 409.5933 | 0.6584 | 0.1129105 | 0.5821467 | 0.6057966 | 0.6108353 | 0.5820441 | 0.6057196 | 0.6107626
65 | IMC | PVPK12_it-3mer | 398.15 | 430.2137 | 410.3968 | 408.0677 | 407.4773 | 410.4049 | 408.0757 | 407.4854 | 0.6422 | 0.09191111 | 0.5444255 | 0.5716894 | 0.5772612 | 0.5442974 | 0.5715961 | 0.5771734
66 | IMC | PVPK12_it-3mer | 393.15 | 430.0675 | 409.1339 | 406.6262 | 405.9966 | 409.1428 | 406.635 | 406.0054 | 0.6312 | 0.07578701 | 0.5091987 | 0.5400363 | 0.5460993 | 0.5090422 | 0.5399254 | 0.5459952
67 | IMC | PVPK12_st-5mer | 432.55 | 433.0618 | 432.8883 | 432.8819 | 432.8489 | 432.8884 | 432.8819 | 432.849 | 0.953 | 0.8788635 | 0.9315022 | 0.9323151 | 0.9357971 | 0.9314937 | 0.932307 | 0.9357903
68 | IMC | PVPK12_st-5mer | 431.15 | 432.7449 | 432.0372 | 432.0072 | 431.8748 | 432.0375 | 432.0075 | 431.8751 | 0.9058 | 0.7214802 | 0.8710042 | 0.8731023 | 0.8805204 | 0.8709835 | 0.8730828 | 0.8805045
69 | IMC | PVPK12_st-5mer | 427.15 | 432.3929 | 430.7664 | 430.6884 | 430.3881 | 430.7672 | 430.6892 | 430.3889 | 0.8582 | 0.4657367 | 0.7677914 | 0.7729802 | 0.7868126 | 0.7677425 | 0.7729356 | 0.7867769
70 | IMC | PVPK12_st-5mer | 421.55 | 432.0009 | 429.0517 | 428.8924 | 428.3536 | 429.0531 | 428.8939 | 428.355 | 0.8103 | 0.2980042 | 0.6727901 | 0.6819374 | 0.7012152 | 0.6727034 | 0.6818612 | 0.701155
71 | IMC | PVPK12_st-5mer | 413.15 | 431.0956 | 424.3574 | 423.9032 | 422.6872 | 424.3614 | 423.9072 | 422.6912 | 0.7164 | 0.1805825 | 0.5688521 | 0.5837804 | 0.6084654 | 0.5687026 | 0.5836558 | 0.6083683
72 | IMC | PVPK12_st-5mer | 408.15 | 430.7386 | 422.3507 | 421.7421 | 420.2312 | 422.3561 | 421.7475 | 420.2365 | 0.6846 | 0.14111 | 0.5184821 | 0.536808 | 0.5638525 | 0.5182903 | 0.5366529 | 0.5637324
73 | IMC | PVPK12_st-5mer | 403.15 | 430.4214 | 420.533 | 419.7709 | 417.9907 | 420.5398 | 419.7777 | 417.9974 | 0.6584 | 0.1129105 | 0.4737813 | 0.4954422 | 0.5243944 | 0.473543 | 0.495255 | 0.5242502
74 | IMC | PVPK12_st-5mer | 398.15 | 430.2137 | 419.3333 | 418.4629 | 416.504 | 419.3411 | 418.4706 | 416.5117 | 0.6422 | 0.09191111 | 0.4335562 | 0.4584544 | 0.4889396 | 0.4332674 | 0.4582339 | 0.4887703
75 | IMC | PVPK12_st-5mer | 393.15 | 430.0675 | 418.4852 | 417.5349 | 415.4492 | 418.4937 | 417.5434 | 415.4576 | 0.6312 | 0.07578701 | 0.3970528 | 0.4250497 | 0.4567416 | 0.3967094 | 0.4247946 | 0.4565462
76 | IMC | PVPK12_st-mol1 | 432.55 | 433.0618 | 432.8019 | 432.776 | 432.7625 | 432.802 | 432.776 | 432.7626 | 0.953 | 0.8788635 | 0.9397138 | 0.9417071 | 0.9426426 | 0.9397082 | 0.9417021 | 0.9426378
77 | IMC | PVPK12_st-mol1 | 431.15 | 432.7449 | 431.7175 | 431.6089 | 431.555 | 431.7178 | 431.6092 | 431.5553 | 0.9058 | 0.7214802 | 0.8872548 | 0.8917615 | 0.8937666 | 0.8872413 | 0.8917498 | 0.8937556
78 | IMC | PVPK12_st-mol1 | 427.15 | 432.3929 | 430.1057 | 429.8491 | 429.7266 | 430.1064 | 429.8498 | 429.7273 | 0.8582 | 0.4657367 | 0.7939421 | 0.8039376 | 0.8079685 | 0.793908 | 0.8039094 | 0.8079423
79 | IMC | PVPK12_st-mol1 | 421.55 | 432.0009 | 427.9843 | 427.5039 | 427.284 | 427.9858 | 427.5054 | 427.2855 | 0.8103 | 0.2980042 | 0.7030797 | 0.7197981 | 0.7258998 | 0.7030139 | 0.7197466 | 0.7258525
80 | IMC | PVPK12_st-mol1 | 413.15 | 431.0956 | 422.47 | 421.2883 | 420.792 | 422.4741 | 421.2923 | 420.796 | 0.7164 | 0.1805825 | 0.5979625 | 0.624394 | 0.6329347 | 0.5978372 | 0.6243031 | 0.6328521
81 | IMC | PVPK12_st-mol1 | 408.15 | 430.7386 | 420.219 | 418.7056 | 418.0891 | 420.2245 | 418.7111 | 418.0946 | 0.6846 | 0.14111 | 0.5449214 | 0.5770493 | 0.5867921 | 0.544752 | 0.5769317 | 0.5866858
82 | IMC | PVPK12_st-mol1 | 403.15 | 430.4214 | 418.2246 | 416.396 | 415.6699 | 418.2315 | 416.4029 | 415.6768 | 0.6584 | 0.1129105 | 0.4967585 | 0.5344804 | 0.5452686 | 0.4965379 | 0.5343337 | 0.5451366
83 | IMC | PVPK12_st-mol1 | 398.15 | 430.2137 | 416.929 | 414.885 | 414.0863 | 416.9369 | 414.8928 | 414.0941 | 0.6422 | 0.09191111 | 0.4526128 | 0.495742 | 0.5074276 | 0.4523336 | 0.4955639 | 0.5072678
84 | IMC | PVPK12_st-mol1 | 393.15 | 430.0675 | 416.0223 | 413.8224 | 412.9723 | 416.0309 | 413.831 | 412.9809 | 0.6312 | 0.07578701 | 0.4119629 | 0.460226 | 0.4726688 | 0.411618 | 0.4600141 | 0.4724793
85 | IMC | PVPK12_st-mol2 | 432.55 | 433.0618 | 432.7602 | 432.7341 | 432.7208 | 432.7602 | 432.7341 | 432.7207 | 0.953 | 0.8788635 | 0.9427358 | 0.9444328 | 0.9452325 | 0.9427402 | 0.9444368 | 0.9452363
86 | IMC | PVPK12_st-mol2 | 431.15 | 432.7449 | 431.563 | 431.454 | 431.4004 | 431.5627 | 431.4537 | 431.4001 | 0.9058 | 0.7214802 | 0.8933028 | 0.8971334 | 0.8988499 | 0.8933134 | 0.8971428 | 0.8988588
87 | IMC | PVPK12_st-mol2 | 427.15 | 432.3929 | 429.7862 | 429.5284 | 429.4067 | 429.7855 | 429.5277 | 429.406 | 0.8582 | 0.4657367 | 0.8044386 | 0.8131036 | 0.8166217 | 0.8044657 | 0.8131264 | 0.816643
88 | IMC | PVPK12_st-mol2 | 421.55 | 432.0009 | 427.4679 | 426.985 | 426.7663 | 427.4665 | 426.9836 | 426.7649 | 0.8103 | 0.2980042 | 0.7163982 | 0.7312884 | 0.7367689 | 0.7164515 | 0.7313308 | 0.7368081
89 | IMC | PVPK12_st-mol2 | 413.15 | 431.0956 | 421.5501 | 420.3608 | 419.8663 | 421.5463 | 420.357 | 419.8625 | 0.7164 | 0.1805825 | 0.6125158 | 0.6368865 | 0.6448213 | 0.6126207 | 0.6369637 | 0.6448916
90 | IMC | PVPK12_st-mol2 | 408.15 | 430.7386 | 419.1739 | 417.6503 | 417.0358 | 419.1687 | 417.6452 | 417.0306 | 0.6846 | 0.14111 | 0.5592685 | 0.5894163 | 0.5986153 | 0.5594127 | 0.5895176 | 0.5987069
91 | IMC | PVPK12_st-mol2 | 403.15 | 430.4214 | 417.0849 | 415.2437 | 414.5196 | 417.0784 | 415.2372 | 414.5132 | 0.6584 | 0.1129105 | 0.5104732 | 0.5464151 | 0.5567411 | 0.5106639 | 0.546543 | 0.5568563
92 | IMC | PVPK12_st-mol2 | 398.15 | 430.2137 | 415.7354 | 413.6771 | 412.8805 | 415.728 | 413.6697 | 412.8731 | 0.6422 | 0.09191111 | 0.465403 | 0.5070458 | 0.5183606 | 0.4656478 | 0.507203 | 0.5185016
93 | IMC | PVPK12_st-mol2 | 393.15 | 430.0675 | 414.7943 | 412.5789 | 411.731 | 414.7862 | 412.5708 | 411.7229 | 0.6312 | 0.07578701 | 0.4236455 | 0.4707816 | 0.4829461 | 0.4239517 | 0.4709703 | 0.4831149
94 | IMC | PVPK12_st-mol3 | 432.55 | 433.0618 | 432.8497 | 432.8293 | 432.8103 | 432.8497 | 432.8294 | 432.8103 | 0.953 | 0.8788635 | 0.9355051 | 0.9374628 | 0.9390995 | 0.9354981 | 0.9374566 | 0.9390938
95 | IMC | PVPK12_st-mol3 | 431.15 | 432.7449 | 431.9025 | 431.8167 | 431.7401 | 431.9028 | 431.817 | 431.7404 | 0.9058 | 0.7214802 | 0.8782918 | 0.8828911 | 0.8864597 | 0.8782742 | 0.8828758 | 0.886446
96 | IMC | PVPK12_st-mol3 | 427.15 | 432.3929 | 430.5091 | 430.3043 | 430.1305 | 430.5098 | 430.3051 | 430.1312 | 0.8582 | 0.4657367 | 0.776846 | 0.7873048 | 0.7944587 | 0.776801 | 0.7872676 | 0.7944258
97 | IMC | PVPK12_st-mol3 | 421.55 | 432.0009 | 428.6771 | 428.2906 | 427.9785 | 428.6786 | 428.2921 | 427.9799 | 0.8103 | 0.2980042 | 0.6788393 | 0.696544 | 0.7072346 | 0.678752 | 0.6964757 | 0.7071752
98 | IMC | PVPK12_st-mol3 | 413.15 | 431.0956 | 423.891 | 422.9253 | 422.2214 | 423.8951 | 422.9294 | 422.2254 | 0.7164 | 0.1805825 | 0.5667525 | 0.5948764 | 0.6095216 | 0.5665856 | 0.594756 | 0.6094184
99 | IMC | PVPK12_st-mol3 | 408.15 | 430.7386 | 421.9246 | 420.6817 | 419.8076 | 421.93 | 420.6871 | 419.8131 | 0.6846 | 0.14111 | 0.5108539 | 0.5450056 | 0.5614972 | 0.5106284 | 0.5448503 | 0.561365
100 | IMC | PVPK12_st-mol3 | 403.15 | 430.4214 | 420.1761 | 418.6684 | 417.6395 | 420.1829 | 418.6752 | 417.6463 | 0.6584 | 0.1129105 | 0.4605758 | 0.5005365 | 0.5185653 | 0.4602829 | 0.5003435 | 0.5184019
101 | IMC | PVPK12_st-mol3 | 398.15 | 430.2137 | 419.0372 | 417.3478 | 416.2164 | 419.045 | 417.3556 | 416.2242 | 0.6422 | 0.09191111 | 0.4149554 | 0.4604081 | 0.4796909 | 0.4145865 | 0.4601748 | 0.479494
102 | IMC | PVPK12_st-mol3 | 393.15 | 430.0675 | 418.2389 | 416.4177 | 415.2138 | 418.2474 | 416.4262 | 415.2222 | 0.6312 | 0.07578701 | 0.373409 | 0.4239245 | 0.4441966 | 0.3729561 | 0.4236484 | 0.4439641
103 | NIF | PVPK12_it-3mer | 433.15 | 442.8459 | 439.0259 | 437.0658 | 435.8322 | 439.0259 | 437.0658 | 435.8322 | 0.659 | 0.2817644 | 0.5241878 | 0.5881166 | 0.6146052 | 0.5241848 | 0.588115 | 0.614604
104 | NIF | PVPK12_it-3mer | 428.15 | 441.8817 | 436.2596 | 433.2046 | 431.419 | 436.2597 | 433.2047 | 431.4191 | 0.589 | 0.207859 | 0.4399255 | 0.5163046 | 0.5456111 | 0.4399212 | 0.5163025 | 0.5456094
105 | NIF | PVPK12_it-3mer | 423.15 | 441.1118 | 434.0622 | 430.0717 | 427.8577 | 434.0623 | 430.0718 | 427.8578 | 0.542 | 0.1600876 | 0.3725083 | 0.4578775 | 0.48874 | 0.3725027 | 0.4578748 | 0.4887379
106 | NIF | PVPK12_it-3mer | 418.15 | 440.3576 | 431.9477 | 427.0104 | 424.3945 | 431.9479 | 427.0106 | 424.3947 | 0.502 | 0.1268829 | 0.3172161 | 0.408732 | 0.4403171 | 0.3172092 | 0.4087288 | 0.4403145
107 | NIF | PVPK12_it-3mer | 413.15 | 439.6291 | 429.9518 | 424.0844 | 421.0993 | 429.9521 | 424.0846 | 421.0996 | 0.468 | 0.1026242 | 0.2712845 | 0.3665362 | 0.3982574 | 0.2712763 | 0.3665324 | 0.3982544
108 | NIF | PVPK12_it-3mer | 408.15 | 438.9819 | 428.2217 | 421.5227 | 418.2259 | 428.222 | 421.5229 | 418.2262 | 0.441 | 0.08425055 | 0.2328611 | 0.3298042 | 0.3612389 | 0.2328519 | 0.3298 | 0.3612354
109 | NIF | PVPK12_st-5mer | 433.15 | 442.8459 | 441.1323 | 439.9508 | 437.9654 | 441.1323 | 439.9508 | 437.9654 | 0.659 | 0.2817644 | 0.4266072 | 0.501444 | 0.564971 | 0.4266013 | 0.501441 | 0.5649692
110 | NIF | PVPK12_st-5mer | 428.15 | 441.8817 | 439.3084 | 437.3961 | 434.5266 | 439.3085 | 437.3962 | 434.5267 | 0.589 | 0.207859 | 0.3396096 | 0.4247004 | 0.4906869 | 0.3396018 | 0.4246965 | 0.4906845
111 | NIF | PVPK12_st-5mer | 423.15 | 441.1118 | 437.8405 | 435.2822 | 431.7297 | 437.8406 | 435.2823 | 431.7298 | 0.542 | 0.1600876 | 0.27522 | 0.3651718 | 0.4308538 | 0.2752106 | 0.3651671 | 0.4308508
112 | NIF | PVPK12_st-5mer | 418.15 | 440.3576 | 436.4088 | 433.1814 | 428.9909 | 436.409 | 433.1815 | 428.991 | 0.502 | 0.1268829 | 0.2260308 | 0.3171015 | 0.3809765 | 0.2260202 | 0.3170962 | 0.380973
113 | NIF | PVPK12_st-5mer | 413.15 | 439.6291 | 435.0391 | 431.1421 | 426.3681 | 435.0393 | 431.1423 | 426.3683 | 0.468 | 0.1026242 | 0.1876705 | 0.2772835 | 0.3385039 | 0.1876591 | 0.2772775 | 0.3384998
114 | NIF | PVPK12_st-5mer | 408.15 | 438.9819 | 433.837 | 429.3329 | 424.0684 | 433.8372 | 429.3331 | 424.0687 | 0.441 | 0.08425055 | 0.1572845 | 0.2437207 | 0.3018149 | 0.1572727 | 0.2437142 | 0.3018102
115 | NIF | PVPK12_st-mol1 | 433.15 | 442.8459 | 440.4226 | 438.3709 | 437.2484 | 440.4227 | 438.3709 | 437.2485 | 0.659 | 0.2817644 | 0.4576633 | 0.5519443 | 0.5822855 | 0.4576581 | 0.5519421 | 0.5822838
116 | NIF | PVPK12_st-mol1 | 428.15 | 441.8817 | 438.3449 | 435.1653 | 433.5495 | 438.345 | 435.1653 | 433.5496 | 0.589 | 0.207859 | 0.3664979 | 0.4753543 | 0.5081563 | 0.3664905 | 0.4753514 | 0.508154
117 | NIF | PVPK12_st-mol1 | 423.15 | 441.1118 | 436.7025 | 432.5674 | 430.5726 | 436.7026 | 432.5676 | 430.5728 | 0.542 | 0.1600876 | 0.2972159 | 0.4139492 | 0.4476684 | 0.2972065 | 0.4139455 | 0.4476655
118 | NIF | PVPK12_st-mol1 | 418.15 | 440.3576 | 435.1239 | 430.0292 | 427.6821 | 435.1241 | 430.0294 | 427.6822 | 0.502 | 0.1268829 | 0.2434657 | 0.3630466 | 0.3967141 | 0.2434548 | 0.3630422 | 0.3967106
119 | NIF | PVPK12_st-mol1 | 413.15 | 439.6291 | 433.6332 | 427.6025 | 424.9344 | 433.6335 | 427.6027 | 424.9346 | 0.468 | 0.1026242 | 0.2012362 | 0.3199691 | 0.3529486 | 0.2012241 | 0.319964 | 0.3529445
120 | NIF | PVPK12_st-mol1 | 408.15 | 438.9819 | 432.3391 | 425.4768 | 422.54 | 432.3394 | 425.4771 | 422.5403 | 0.441 | 0.08425055 | 0.1677224 | 0.2830044 | 0.3148725 | 0.1677097 | 0.2829986 | 0.3148678
121 | NIF | PVPK12_st-mol2 | 433.15 | 442.8459 | 440.2852 | 438.2282 | 437.1079 | 440.2853 | 438.2282 | 437.1079 | 0.659 | 0.2817644 | 0.4627104 | 0.5555339 | 0.5853826 | 0.4627082 | 0.5555329 | 0.5853818
122 | NIF | PVPK12_st-mol2 | 428.15 | 441.8817 | 438.1679 | 434.9795 | 433.3663 | 438.168 | 434.9795 | 433.3664 | 0.589 | 0.207859 | 0.3707456 | 0.4787529 | 0.5112008 | 0.3707425 | 0.4787516 | 0.5111998
123 | NIF | PVPK12_st-mol2 | 423.15 | 441.1118 | 436.5008 | 432.3537 | 430.3618 | 436.5008 | 432.3538 | 430.3619 | 0.542 | 0.1600876 | 0.3006327 | 0.4170668 | 0.4505538 | 0.3006287 | 0.4170652 | 0.4505526
124 | NIF | PVPK12_st-mol2 | 418.15 | 440.3576 | 434.903 | 429.793 | 427.4488 | 434.9031 | 429.7931 | 427.4489 | 0.502 | 0.1268829 | 0.2461651 | 0.3658657 | 0.3993984 | 0.2461604 | 0.3658638 | 0.3993969
125 | NIF | PVPK12_st-mol2 | 413.15 | 439.6291 | 433.3976 | 427.3482 | 424.6831 | 433.3977 | 427.3483 | 424.6832 | 0.468 | 0.1026242 | 0.2033637 | 0.3225018 | 0.3554206 | 0.2033585 | 0.3224996 | 0.3554188
126 | NIF | PVPK12_st-mol2 | 408.15 | 438.9819 | 432.093 | 425.2091 | 422.2753 | 432.0932 | 425.2092 | 422.2754 | 0.441 | 0.08425055 | 0.1694113 | 0.2852746 | 0.3171363 | 0.1694058 | 0.2852721 | 0.3171343
127 | NIF | PVPK12_st-mol3 | 433.15 | 442.8459 | 440.919 | 439.1239 | 437.752 | 440.9191 | 439.1239 | 437.7521 | 0.659 | 0.2817644 | 0.4309192 | 0.5281005 | 0.5693159 | 0.4309129 | 0.5280978 | 0.5693141
128 | NIF | PVPK12_st-mol3 | 428.15 | 441.8817 | 439.0549 | 436.2525 | 434.2751 | 439.055 | 436.2526 | 434.2752 | 0.589 | 0.207859 | 0.3400286 | 0.450095 | 0.4939378 | 0.3400199 | 0.4500914 | 0.4939352
129 | NIF | PVPK12_st-mol3 | 423.15 | 441.1118 | 437.5755 | 433.9137 | 431.4704 | 437.5757 | 433.9138 | 431.4706 | 0.542 | 0.1600876 | 0.2726677 | 0.3884068 | 0.4328175 | 0.272657 | 0.3884024 | 0.4328143
130 | NIF | PVPK12_st-mol3 | 418.15 | 440.3576 | 436.1482 | 431.6183 | 428.7417 | 436.1484 | 431.6185 | 428.7419 | 0.502 | 0.1268829 | 0.2215088 | 0.3378767 | 0.3816248 | 0.2214968 | 0.3378715 | 0.3816209
131 | NIF | PVPK12_st-mol3 | 413.15 | 439.6291 | 434.7951 | 429.4147 | 426.1434 | 434.7954 | 429.415 | 426.1437 | 0.468 | 0.1026242 | 0.1819922 | 0.2955671 | 0.3378889 | 0.1819793 | 0.2955612 | 0.3378844
132 | NIF | PVPK12_st-mol3 | 408.15 | 438.9819 | 433.6163 | 427.4778 | 423.8759 | 433.6166 | 427.4781 | 423.8762 | 0.441 | 0.08425055 | 0.151031 | 0.2596095 | 0.3000305 | 0.1510177 | 0.2596029 | 0.3000254
133 | NIF | PVPK25_it-3mer | 433.15 | 445.4618 | 441.5337 | 438.6021 | 437.3561 | 441.5337 | 438.6021 | 437.3561 | 0.662 | 0.03675878 | 0.4227785 | 0.5624382 | 0.5916805 | 0.4227784 | 0.5624382 | 0.5916805
134 | NIF | PVPK25_it-3mer | 428.15 | 445.36 | 439.5586 | 434.9155 | 433.1041 | 439.5586 | 434.9155 | 433.1042 | 0.591 | 0.0248901 | 0.3254037 | 0.4939514 | 0.5252482 | 0.3254034 | 0.4939513 | 0.5252482
135 | NIF | PVPK25_it-3mer | 423.15 | 445.247 | 437.4565 | 430.7794 | 428.3792 | 437.4565 | 430.7794 | 428.3792 | 0.528 | 0.01820338 | 0.245838 | 0.4382748 | 0.4705404 | 0.2458374 | 0.4382747 | 0.4705403
136 | NIF | PVPK25_it-3mer | 418.15 | 445.1387 | 435.5806 | 426.8975 | 423.9814 | 435.5806 | 426.8975 | 423.9814 | 0.479 | 0.0139393 | 0.180413 | 0.3914537 | 0.4239775 | 0.180412 | 0.3914537 | 0.4239775
137 | NIF | PVPK25_it-3mer | 413.15 | 445.0664 | 434.4086 | 424.3765 | 421.1424 | 434.4086 | 424.3765 | 421.1424 | 0.451 | 0.01100215 | 0.128082 | 0.3512532 | 0.3835507 | 0.1280804 | 0.3512531 | 0.3835506
138 | NIF | PVPK25_st-5mer | 433.15 | 445.4618 | 443.6867 | 440.6809 | 439.5436 | 443.6867 | 440.6809 | 439.5436 | 0.662 | 0.03675878 | 0.2237391 | 0.4978571 | 0.5346976 | 0.223738 | 0.497857 | 0.5346976
139 | NIF | PVPK25_st-5mer | 428.15 | 445.36 | 442.7118 | 437.9799 | 436.3355 | 442.7118 | 437.9799 | 436.3355 | 0.591 | 0.0248901 | 0.1297512 | 0.4262047 | 0.4635929 | 0.1297489 | 0.4262046 | 0.4635929
140 | NIF | PVPK25_st-5mer | 423.15 | 445.247 | 441.6589 | 434.8957 | 432.7286 | 441.6589 | 434.8957 | 432.7286 | 0.528 | 0.01820338 | 0.07629885 | 0.3695698 | 0.4063318 | 0.07629536 | 0.3695697 | 0.4063318
141 | NIF | PVPK25_st-5mer | 418.15 | 445.1387 | 440.706 | 431.9573 | 429.3374 | 440.706 | 431.9573 | 429.3374 | 0.479 | 0.0139393 | 0.04843139 | 0.3231248 | 0.3586179 | 0.04842729 | 0.3231246 | 0.3586178
142 | NIF | PVPK25_st-5mer | 413.15 | 445.0664 | 440.1044 | 430.0292 | 427.1326 | 440.1044 | 430.0292 | 427.1326 | 0.451 | 0.01100215 | 0.03338776 | 0.2841565 | 0.3180088 | 0.03338358 | 0.2841563 | 0.3180086
143 | NIF | PVPK30_it-3mer | 433.15 | 445.5818 | 441.0519 | 437.5358 | 434.8594 | 441.0519 | 437.5358 | 434.8594 | 0.638 | 0.01962259 | 0.4150742 | 0.5611315 | 0.6122488 | 0.4150742 | 0.5611315 | 0.6122488
144 | NIF | PVPK30_it-3mer | 428.15 | 445.5389 | 439.5182 | 434.5809 | 431.1005 | 439.5182 | 434.5809 | 431.1005 | 0.584 | 0.01321096 | 0.3156208 | 0.4928192 | 0.5473345 | 0.3156207 | 0.4928192 | 0.5473345
145 | NIF | PVPK30_it-3mer | 423.15 | 445.5047 | 438.3321 | 432.2081 | 428.1215 | 438.3321 | 432.2081 | 428.1215 | 0.547 | 0.00963085 | 0.2333743 | 0.4372832 | 0.4933686 | 0.2333741 | 0.4372832 | 0.4933686
146 | NIF | PVPK30_st-5mer | 433.15 | 445.5818 | 443.5145 | 439.8996 | 437.3806 | 443.5145 | 439.8996 | 437.3806 | 0.638 | 0.01962259 | 0.1995109 | 0.4970439 | 0.5626021 | 0.1995105 | 0.4970439 | 0.5626021
147 | NIF | PVPK30_st-5mer | 428.15 | 445.5389 | 442.7726 | 437.7217 | 434.4604 | 442.7726 | 437.7217 | 434.4604 | 0.584 | 0.01321096 | 0.1000073 | 0.425595 | 0.4922745 | 0.1000061 | 0.425595 | 0.4922745
148 | NIF | PVPK30_st-5mer | 423.15 | 445.5047 | 442.1939 | 435.9522 | 432.1356 | 442.1939 | 435.9522 | 432.1356 | 0.547 | 0.00963085 | 0.04961694 | 0.3690897 | 0.4348173 | 0.04961477 | 0.3690896 | 0.4348173
149 | NPX | PVPK12_it-3mer | 413.15 | 427.2018 | 411.9375 | 409.7881 | 409.5934 | 411.9439 | 409.7946 | 409.5999 | 0.675 | 0.1827386 | 0.6869649 | 0.7046321 | 0.7060913 | 0.6869064 | 0.7045865 | 0.7060465
150 | NPX | PVPK12_it-3mer | 403.15 | 426.7224 | 406.5181 | 403.4805 | 403.2161 | 406.528 | 403.4904 | 403.226 | 0.626 | 0.1084381 | 0.5984416 | 0.6236212 | 0.6255284 | 0.5983425 | 0.6235486 | 0.6254574
151 | NPX | PVPK12_it-3mer | 393.15 | 426.2646 | 401.4233 | 397.4597 | 397.1266 | 401.4373 | 397.4736 | 397.1405 | 0.585 | 0.07156129 | 0.5257783 | 0.5582589 | 0.5605351 | 0.5256279 | 0.5581555 | 0.5604343
152 | NPX | PVPK12_it-3mer | 388.15 | 426.0318 | 398.8881 | 394.4297 | 394.0613 | 398.9044 | 394.4459 | 394.0775 | 0.566 | 0.05947514 | 0.493382 | 0.5294492 | 0.5318862 | 0.4932012 | 0.5293289 | 0.5317689
153 | NPX | PVPK12_it-3mer | 383.15 | 425.7706 | 396.0986 | 391.069 | 390.6609 | 396.1177 | 391.088 | 390.6799 | 0.546 | 0.04995099 | 0.4630769 | 0.5026677 | 0.5052509 | 0.4628621699 | 0.5025294 | 0.5051161
154 | NPX | PVPK12_it-3mer | 378.15 | 425.5772 | 394.0711 | 388.6084 | 388.1708 | 394.0924 | 388.6296 | 388.192 | 0.532 | 0.04229699 | 0.4346171 | 0.4776499 | 0.4803648 | 0.4343648 | 0.4774925 | 0.4802116
155 | NPX | PVPK12_st-5mer | 413.15 | 427.2018 | 419.2998 | 418.5444 | 417.0128 | 419.3061 | 418.5507 | 417.0191 | 0.675 | 0.1827386 | 0.5910961 | 0.6071245 | 0.6304317 | 0.5909446 | 0.6070001 | 0.6303339
156 | NPX | PVPK12_st-5mer | 403.15 | 426.7224 | 415.9283 | 414.7926 | 412.7288 | 415.9379 | 414.8022 | 412.7384 | 0.626 | 0.1084381 | 0.4902093 | 0.5134907 | 0.5405239 | 0.4899655 | 0.5133036 | 0.5403779
157 | NPX | PVPK12_st-5mer | 393.15 | 426.2646 | 412.6309 | 411.0747 | 408.4924 | 412.6443 | 411.0881 | 408.5057 | 0.585 | 0.07156129 | 0.4125991 | 0.4425795 | 0.4718208 | 0.4122453 | 0.4423257 | 0.4716242
158 | NPX | PVPK12_st-5mer | 388.15 | 426.0318 | 410.9461 | 409.1569 | 406.31 | 410.9616 | 409.1724 | 406.3254 | 0.566 | 0.05947514 | 0.3794554 | 0.4125789 | 0.4425543 | 0.3790391 | 0.41229 | 0.4423311
159 | NPX | PVPK12_st-5mer | 383.15 | 425.7706 | 409.06 | 406.9955 | 403.8526 | 409.0782 | 407.0137 | 403.8707 | 0.546 | 0.04995099 | 0.3492524 | 0.3853614 | 0.4158754 | 0.3487682 | 0.3850361 | 0.4156246
160 | NPX | PVPK12_st-5mer | 378.15 | 425.5772 | 407.6687 | 405.3915 | 402.0303 | 407.689 | 405.4117 | 402.0504 | 0.532 | 0.04229699 | 0.321592 | 0.3605066 | 0.3913915 | 0.321035 | 0.3601439 | 0.3911121
161 | NPX | PVPK12_st-mol1 | 413.15 | 427.2018 | 416.7122 | 415.0643 | 414.4097 | 416.7186 | 415.0707 | 414.4161 | 0.675 | 0.1827386 | 0.6297645 | 0.6535536 | 0.6613803 | 0.6296521 | 0.6534704 | 0.6613045
162 | NPX | PVPK12_st-mol1 | 403.15 | 426.7224 | 412.8331 | 410.4926 | 409.6102 | 412.8428 | 410.5023 | 409.6199 | 0.626 | 0.1084381 | 0.5252181 | 0.5597921 | 0.5697444 | 0.5250174 | 0.5596566 | 0.5696219
163 | NPX | PVPK12_st-mol1 | 393.15 | 426.2646 | 409.1749 | 406.1105 | 405.0067 | 409.1885 | 406.124 | 405.0202 | 0.585 | 0.07156129 | 0.4407522 | 0.4855743 | 0.4970696 | 0.4404344 | 0.4853784 | 0.4968939
164 | NPX | PVPK12_st-mol1 | 388.15 | 426.0318 | 407.3502 | 403.8986 | 402.6821 | 407.3659 | 403.9143 | 402.6978 | 0.566 | 0.05947514 | 0.4036796 | 0.4533715 | 0.4654652 | 0.4032906 | 0.4531424 | 0.4652602
165 | NPX | PVPK12_st-mol1 | 383.15 | 425.7706 | 405.3393 | 401.4407 | 400.0984 | 405.3577 | 401.459 | 400.1167 | 0.546 | 0.04995099 | 0.3694198 | 0.4237575 | 0.4363466 | 0.3689506 | 0.423493 | 0.4361105
166 | NPX | PVPK12_st-mol1 | 378.15 | 425.5772 | 403.8758 | 399.6384 | 398.2035 | 403.8964 | 399.6588 | 398.2239 | 0.532 | 0.04229699 | 0.3376954 | 0.3963954 | 0.4093839 | 0.3371367 | 0.3960935 | 0.4091149
167 | NPX | PVPK12_st-mol2 | 413.15 | 427.2018 | 415.4892 | 413.8295 | 413.1768 | 415.483 | 413.8234 | 413.1707 | 0.675 | 0.1827386 | 0.6466104 | 0.6676851 | 0.6747213 | 0.6467023 | 0.6677545 | 0.6747849
168 | NPX | PVPK12_st-mol2 | 403.15 | 426.7224 | 411.3427 | 408.9839 | 408.1032 | 411.3333 | 408.9746 | 408.0939 | 0.626 | 0.1084381 | 0.5431045 | 0.5746996 | 0.5839268 | 0.5432725 | 0.5748155 | 0.5840319
169 | NPX | PVPK12_st-mol2 | 393.15 | 426.2646 | 407.4758 | 404.3859 | 403.2835 | 407.4627 | 404.3729 | 403.2705 | 0.585 | 0.07156129 | 0.4579352 | 0.4999912 | 0.5109117 | 0.4582074 | 0.5001621 | 0.5110654
170 | NPX | PVPK12_st-mol2 | 388.15 | 426.0318 | 405.5612 | 402.0803 | 400.865 | 405.5461 | 402.0652 | 400.8499 | 0.566 | 0.05947514 | 0.4201244 | 0.4672898 | 0.4788955 | 0.420461 | 0.4674916 | 0.4790763
171 | NPX | PVPK12_st-mol2 | 383.15 | 425.7706 | 403.4614 | 399.5291 | 398.1878 | 403.4437 | 399.5115 | 398.1701 | 0.546 | 0.04995099 | 0.3849651 | 0.4370775 | 0.4492669 | 0.3853751 | 0.4373123 | 0.4494768
172 | NPX | PVPK12_st-mol2 | 378.15 | 425.5772 | 401.9396 | 397.665 | 396.2309 | 401.9198 | 397.6453 | 396.2113 | 0.532 | 0.04229699 | 0.3522304 | 0.4090537 | 0.4217287 | 0.352723 | 0.4093236 | 0.4219694
173 | NPX | PVPK12_st-mol3 | 413.15 | 427.2018 | 418.3485 | 416.9804 | 416.058 | 418.3549 | 416.9868 | 416.0644 | 0.675 | 0.1827386 | 0.60244 | 0.6277483 | 0.6410507 | 0.6022919 | 0.6276397 | 0.640957
174 | NPX | PVPK12_st-mol3 | 403.15 | 426.7224 | 414.9551 | 412.9968 | 411.7546 | 414.9648 | 413.0065 | 411.7642 | 0.626 | 0.1084381 | 0.4923452 | 0.5293091 | 0.5458618 | 0.4920788 | 0.5291322 | 0.5457111
175 | NPX | PVPK12_st-mol3 | 393.15 | 426.2646 | 411.7399 | 409.1598 | 407.6072 | 411.7533 | 409.1731 | 407.6206 | 0.585 | 0.07156129 | 0.4046644 | 0.4524793 | 0.4712008 | 0.404241 | 0.4522245 | 0.4709856
176 | NPX | PVPK12_st-mol3 | 388.15 | 426.0318 | 410.1309 | 407.2166 | 405.5064 | 410.1465 | 407.2322 | 405.5219 | 0.566 | 0.05947514 | 0.3666472 | 0.4194855 | 0.438978 | 0.366129 | 0.419188 | 0.4387275
177 | NPX | PVPK12_st-mol3 | 383.15 | 425.7706 | 408.354 | 405.0527 | 403.1668 | 408.3722 | 405.0708 | 403.1849 | 0.546 | 0.04995099 | 0.3318407 | 0.3893452 | 0.4094305 | 0.3312166 | 0.3890028 | 0.4091427
178 | NPX | PVPK12_st-mol3 | 378.15 | 425.5772 | 407.0583 | 403.4629 | 401.4479 | 407.0786 | 403.4831 | 401.468 | 0.532 | 0.04229699 | 0.2999341 | 0.3616816 | 0.3821954 | 0.2991936 | 0.361292 | 0.3818682
179 | NPX | PVPK25_it-3mer | 408.15 | 429.0671 | 415.555 | 413.2676 | 413.0454 | 415.555 | 413.2676 | 413.0455 | 0.698 | 0.01535706 | 0.6240038 | 0.654076 | 0.6564305 | 0.6240028 | 0.6540753 | 0.6564298
180 | NPX | PVPK25_it-3mer | 403.15 | 429.04 | 412.7332 | 409.8529 | 409.5806 | 412.7333 | 409.853 | 409.5807 | 0.668 | 0.01169309 | 0.5808103 | 0.616327 | 0.6189636 | 0.5808089 | 0.6163261 | 0.6189627
181 | NPX | PVPK25_it-3mer | 398.15 | 429.0165 | 410.2978 | 406.8707 | 406.5539 | 410.2979 | 406.8708 | 406.554 | 0.644 | 0.0092174 | 0.5412786 | 0.5823081 | 0.5852009 | 0.5412768 | 0.5823071 | 0.5851999
182 | NPX | PVPK25_it-3mer | 393.15 | 428.9911 | 407.7072 | 403.6615 | 403.296 | 407.7073 | 403.6616 | 403.2961 | 0.62 | 0.007441966 | 0.5045853 | 0.551206 | 0.5543323 | 0.5045831 | 0.5512048 | 0.5543311
183 | NPX | PVPK25_it-3mer | 388.15 | 428.9708 | 405.664 | 401.1025 | 400.6976 | 405.6641 | 401.1026 | 400.6978 | 0.602 | 0.006113765 | 0.4702086 | 0.5224915 | 0.5258315 | 0.4702058 | 0.52249 | 0.5258301
184 | NPX | PVPK25_it-3mer | 383.15 | 428.9505 | 403.6564 | 398.5632 | 398.1188 | 403.6566 | 398.5633 | 398.119 | 0.585 | 0.005088496 | 0.4378036 | 0.495803 | 0.499333 | 0.4378002 | 0.4958013 | 0.4993314
185 | NPX | PVPK25_st-5mer | 408.15 | 429.0671 | 422.0554 | 419.9274 | 419.5991 | 422.0555 | 419.9275 | 419.5992 | 0.698 | 0.01535706 | 0.5041398 | 0.5652949 | 0.5715594 | 0.5041367 | 0.5652934 | 0.5715579
186 | NPX | PVPK25_st-5mer | 403.15 | 429.04 | 420.4392 | 417.7668 | 417.3659 | 420.4393 | 417.7669 | 417.3659 | 0.668 | 0.01169309 | 0.4541906 | 0.5237448 | 0.5304113 | 0.4541864 | 0.5237429 | 0.5304095
187 | NPX | PVPK25_st-5mer | 398.15 | 429.0165 | 419.0113 | 415.8388 | 415.3736 | 419.0114 | 415.8389 | 415.3737 | 0.644 | 0.0092174 | 0.4096052 | 0.4872669 | 0.4942505 | 0.4095997 | 0.4872646 | 0.4942484
188 | NPX | PVPK25_st-5mer | 393.15 | 428.9911 | 417.4603 | 413.7237 | 413.1887 | 417.4604 | 413.7239 | 413.1888 | 0.62 | 0.007441966 | 0.3691446 | 0.4546985 | 0.4619331 | 0.3691374 | 0.4546958 | 0.4619305
189 | NPX | PVPK25_st-5mer | 388.15 | 428.9708 | 416.2145 | 412.0089 | 411.4176 | 416.2146 | 412.009 | 411.4177 | 0.602 | 0.006113765 | 0.3320211 | 0.4252735 | 0.4327031 | 0.3320119 | 0.4252704 | 0.4327002
190 | NPX | PVPK25_st-5mer | 383.15 | 428.9505 | 414.9718 | 410.2837 | 409.6361 | 414.9719 | 410.2838 | 409.6363 | 0.585 | 0.005088496 | 0.2977002 | 0.3984646 | 0.4060419 | 0.2976882 | 0.398461 | 0.4060385
191 | NPX | PVPK30_it-3mer | 418.15 | 429.1837 | 421.3311 | 420.1065 | 419.5603 | 421.3311 | 420.1065 | 419.5604 | 0.77 | 0.01727844 | 0.7276237 | 0.7470544 | 0.754153 | 0.7276235 | 0.7470543 | 0.7541529
192 | NPX | PVPK30_it-3mer | 413.15 | 429.1662 | 418.0178 | 416.1821 | 415.399 | 418.0178 | 416.1821 | 415.399 | 0.726 | 0.01127942 | 0.6715032 | 0.6965519 | 0.7050847 | 0.671503 | 0.6965518 | 0.7050846
193 | NPX | PVPK30_it-3mer | 408.15 | 429.1521 | 415.26 | 412.8718 | 411.8865 | 415.26 | 412.8718 | 411.8865 | 0.694 | 0.008113871 | 0.6231516 | 0.653728 | 0.6634938 | 0.6231513 | 0.6537278 | 0.6634936
194 | NPX | PVPK30_it-3mer | 403.15 | 429.1377 | 412.4154 | 409.414 | 408.2152 | 412.4154 | 409.414 | 408.2152 | 0.664 | 0.006167198 | 0.5798578 | 0.6159886 | 0.6268487 | 0.5798574 | 0.6159883 | 0.6268485
195 | NPX | PVPK30_it-3mer | 393.15 | 429.1117 | 407.3577 | 403.1516 | 401.5602 | 407.3577 | 403.1516 | 401.5602 | 0.616 | 0.003917097 | 0.5033921 | 0.5508795 | 0.563609 | 0.5033915 | 0.5508791 | 0.5636087
196 | NPX | PVPK30_st-5mer | 418.15 | 429.1837 | 425.2226 | 424.0529 | 423.4742 | 425.2226 | 424.0529 | 423.4742 | 0.77 | 0.01727844 | 0.6299967 | 0.6738164 | 0.6885266 | 0.6299963 | 0.6738162 | 0.6885264
197 | NPX | PVPK30_st-5mer | 413.15 | 429.1662 | 423.4196 | 421.673 | 420.847 | 423.4196 | 421.673 | 420.847 | 0.726 | 0.01127942 | 0.5609691 | 0.6147772 | 0.6313725 | 0.5609684 | 0.6147769 | 0.6313722
198 | NPX | PVPK30_st-5mer | 408.15 | 429.1521 | 421.8721 | 419.607 | 418.5715 | 421.8721 | 419.6071 | 418.5715 | 0.694 | 0.008113871 | 0.5033431 | 0.5663256 | 0.5843058 | 0.5033423 | 0.5663252 | 0.5843055
199 | NPX | PVPK30_st-5mer | 403.15 | 429.1377 | 420.2336 | 417.3961 | 416.1407 | 420.2337 | 417.3961 | 416.1408 | 0.664 | 0.006167198 | 0.4531151 | 0.5248323 | 0.5438756 | 0.4531139 | 0.5248318 | 0.5438751
200 | NPX | PVPK30_st-5mer | 393.15 | 429.1117 | 417.2207 | 413.2653 | 411.609 | 417.2208 | 413.2653 | 411.609 | 0.616 | 0.003917097 | 0.3673591 | 0.4558271 | 0.4763366 | 0.367357 | 0.4558264 | 0.476336
201 | PCM | PVPK12_it-3mer | 423.05 | 441.7329 | 440.43 | 439.6453 | 439.2361 | 440.4301 | 439.6454 | 439.2362 | 0.8103 | 0.1305444 | 0.4495069 | 0.5356381 | 0.5593896 | 0.4494834 | 0.5356278 | 0.5593812
202 | PCM | PVPK12_it-3mer | 393.15 | 438.8668 | 425.6148 | 416.6456 | 413.3179 | 425.6164 | 416.6472 | 413.3195 | 0.48 | 0.04186397 | 0.2384768 | 0.3452124 | 0.3689075 | 0.2384177 | 0.3451913 | 0.36889
203 | PCM | PVPK12_it-3mer | 383.15 | 438.4152 | 423.1116 | 412.5636 | 408.7929 | 423.1137 | 412.5657 | 408.7949 | 0.4502 | 0.03157438 | 0.1989892 | 0.3064522 | 0.3292319 | 0.1989179 | 0.3064277 | 0.3292114
204 | PCM | PVPK12_it-3mer | 373.15 | 437.9567 | 420.5981 | 408.4137 | 404.2059 | 420.6007 | 408.4162 | 404.2085 | 0.4233 | 0.02435229 | 0.168056 | 0.2745237 | 0.2962756 | 0.1679732 | 0.274496 | 0.2962522
205 | PCM | PVPK12_st-5mer | 423.05 | 441.7329 | 441.4169 | 441.1303 | 440.2265 | 441.4169 | 441.1304 | 440.2266 | 0.8103 | 0.1305444 | 0.2667787 | 0.38393 | 0.4765104 | 0.2666846 | 0.3838971 | 0.4764934
206 | PCM | PVPK12_st-5mer | 393.15 | 438.8668 | 435.2779 | 430.7035 | 423.3767 | 435.2794 | 430.7051 | 423.3782 | 0.48 | 0.04186397 | 0.105866 | 0.2094513 | 0.2776713 | 0.1057159 | 0.2093961 | 0.2776368
207 | PCM | PVPK12_st-5mer | 383.15 | 438.4152 | 434.2086 | 428.7022 | 420.4315 | 434.2106 | 428.7042 | 420.4334 | 0.4502 | 0.03157438 | 0.08369761 | 0.1785215 | 0.239597 | 0.08354452 | 0.1784604 | 0.2395572
208 | PCM | PVPK12_st-5mer | 373.15 | 437.9567 | 433.1175 | 426.6295 | 417.4426 | 433.1199 | 426.6319 | 417.445 | 0.4233 | 0.02435229 | 0.06787754 | 0.1541383065 | 0.2089352 | 0.06772647 | 0.1540721 | 0.2088906
209 | PCM | PVPK12_st-mol1 | 423.05 | 441.7329 | 440.8107 | 440.2362 | 439.6185 | 440.8108 | 440.2363 | 439.6186 | 0.8103 | 0.1305444 | 0.3663419 | 0.4764791 | 0.5247371 | 0.3662921 | 0.4764616 | 0.5247254
210 | PCM | PVPK12_st-mol1 | 393.15 | 438.8668 | 430.408 | 423.3778 | 418.3799 | 430.4096 | 423.3794 | 418.3815 | 0.48 | 0.04186397 | 0.1478837 | 0.2745831 | 0.3193735 | 0.147755 | 0.2745456 | 0.3193466
211 | PCM | PVPK12_st-mol1 | 383.15 | 438.4152 | 428.7497 | 420.4533 | 414.811 | 428.7517 | 420.4554 | 414.813 | 0.4502 | 0.03157438 | 0.1143322 | 0.2354193 | 0.2772934 | 0.1141878 | 0.2353754 | 0.2772614
212 | PCM | PVPK12_st-mol1 | 373.15 | 437.9567 | 427.1011 | 417.4955 | 411.2272 | 427.1036 | 417.498 | 411.2297 | 0.4233 | 0.02435229 | 0.09034671 | 0.2037507 | 0.2426069 | 0.09019452 | 0.2037008 | 0.2425697
213 | PCM | PVPK12_st-mol2 | 423.05 | 441.7329 | 440.5381 | 439.9617 | 439.3451 | 440.5382 | 439.9617 | 439.3452 | 0.8103 | 0.1305444 | 0.4093746 | 0.5009482 | 0.5440589 | 0.4093441 | 0.5009358 | 0.5440503
214 | PCM | PVPK12_st-mol2 | 393.15 | 438.8668 | 428.0618 | 420.9753 | 415.9572 | 428.0632 | 420.9767 | 415.9586 | 0.48 | 0.04186397 | 0.1799962 | 0.297934 | 0.3405972 | 0.1799075 | 0.2979065 | 0.3405774
215 | PCM | PVPK12_st-mol2 | 383.15 | 438.4152 | 426.0887 | 417.7188 | 412.0476 | 426.0904 | 417.7205 | 412.0493 | 0.4502 | 0.03157438 | 0.1410045 | 0.2574751 | 0.2980229 | 0.140899 | 0.2574427 | 0.2979992
216 | PCM | PVPK12_st-mol2 | 373.15 | 437.9567 | 424.1334 | 414.434 | 408.1267 | 424.1356 | 414.4362 | 408.1288 | 0.4233 | 0.02435229 | 0.1122342 | 0.2244479 | 0.2626358 | 0.1121167 | 0.2244107 | 0.2626082
217 | PCM | PVPK12_st-mol3 | 423.05 | 441.7329 | 441.0613 | 440.5791 | 439.87 | 441.0613 | 440.5792 | 439.8701 | 0.8103 | 0.1305444 | 0.3128977 | 0.4391471 | 0.5033623 | 0.3128211 | 0.4391235 | 0.5033481
218 | PCM | PVPK12_st-mol3 | 393.15 | 438.8668 | 432.7051 | 426.5121 | 420.7746 | 432.7066 | 426.5137 | 420.7762 | 0.48 | 0.04186397 | 0.1117068 | 0.2392255 | 0.2945255 | 0.1115443 | 0.2391766 | 0.2944928
219 | PCM | PVPK12_st-mol3 | 383.15 | 438.4152 | 431.3788 | 424.0446 | 417.5721 | 431.3808 | 424.0466 | 417.5741 | 0.4502 | 0.03157438 | 0.08494981 | 0.2019067 | 0.2525352 | 0.08478224 | 0.2018503 | 0.2524963
220 | PCM | PVPK12_st-mol3 | 373.15 | 437.9567 | 430.0594 | 421.5421 | 414.3581 | 430.0618 | 421.5446 | 414.3606 | 0.4233 | 0.02435229 | 0.06646607 | 0.172135 | 0.218194 | 0.06630169 | 0.1720715 | 0.2181488
221 | PCM | PVPK30_it-3mer | 440.35 | 442.5081 | 441.0963 | 440.1961 | 439.2773 | 441.0963 | 440.1961 | 439.2773 | 0.8105 | 0.07401092 | 0.76994 | 0.8163724 | 0.8433019 | 0.76994 | 0.8163724 | 0.8433019
222 | PCM | PVPK30_it-3mer | 433.15 | 442.4031 | 432.5007 | 425.3793 | 420.1704 | 432.5007 | 425.3793 | 420.1704 | 0.5494 | 0.0171984 | 0.5618018 | 0.6481695 | 0.6907195 | 0.5618018 | 0.6481695 | 0.6907195
223 | PCM | PVPK30_it-3mer | 423.15 | 442.3728 | 429.7768 | 420.4135 | 414.0192 | 429.7768 | 420.4136 | 414.0192 | 0.5027 | 0.007648475 | 0.4134877 | 0.527306 | 0.5754848 | 0.4134876 | 0.527306 | 0.5754847
224 | PCM | PVPK30_it-3mer | 413.15 | 442.3508 | 427.8225 | 416.7667 | 409.5472 | 427.8225 | 416.7667 | 409.5472 | 0.4734 | 0.004586795 | 0.3161415 | 0.4475229 | 0.4967373 | 0.3161413 | 0.4475229 | 0.4967373
225 | PCM | PVPK30_it-3mer | 403.15 | 442.3311 | 426.1042 | 413.4991 | 405.5662 | 426.1042 | 413.4992 | 405.5662 | 0.4499 | 0.003095511 | 0.2442271 | 0.3881446 | 0.4366504 | 0.2442267 | 0.3881446 | 0.4366504
226 | PCM | PVPK30_st-5mer | 440.35 | 442.5081 | 442.183 | 441.3332 | 440.3692 | 442.183 | 441.3332 | 440.3692 | 0.8105 | 0.07401092 | 0.569786 | 0.7516863 | 0.8096977 | 0.5697858 | 0.7516863 | 0.8096977
227 | PCM | PVPK30_st-5mer | 433.15 | 442.4031 | 440.0884 | 433.4145 | 428.0287 | 440.0884 | 433.4145 | 428.0287 | 0.5494 | 0.0171984 | 0.2677393 | 0.544453 | 0.626398 | 0.2677384 | 0.544453 | 0.626398
228 | PCM | PVPK30_st-5mer | 423.15 | 442.3728 | 439.4022 | 430.6674 | 424.099 | 439.4022 | 430.6674 | 424.099 | 0.5027 | 0.007648475 | 0.1070811 | 0.4098633 | 0.4925712 | 0.1070774 | 0.4098632 | 0.4925712
229 | PCM | PVPK30_st-5mer | 413.15 | 442.3508 | 438.9022 | 428.6268 | 421.2496 | 438.9022 | 428.6268 | 421.2496 | 0.4734 | 0.004586795 | 0.03776582 | 0.3278994 | 0.4048093 | 0.03775366 | 0.3278992 | 0.4048092
230 | PCM | PVPK30_st-5mer | 403.15 | 442.3311 | 438.4574 | 426.7839 | 418.7187 | 438.4574 | 426.7839 | 418.7187 | 0.4499 | 0.003095511 | 0.01602725 | 0.2705353 | 0.3404476 | 0.01601001 | 0.2705351 | 0.3404475